## Feuil1
Graphite Sensor
Crayon 2HB
| Rayon de courbure (m) | Déformation (m) | Tension | Resistance (ohm)
| 0 | 0 | 4.99 | 80146904
| 0.01 | 10
| 0.0125 | 8
| 0.015 | 6.666667
| 0.0175 | 5.714286
1 | 0.02 | 5 | 2.52 | 158692912
| 0.0225 | 4.444444
2 | 0.025 | 4 | 2.35 | 170603136
3 | 0.03 | 3.333333 | 2.31 | 173129536
4 | 0.035 | 2.857143 | 1.96 | 203726560
| 0.04 | 2.5
| 0.045 | 2.222222
0 | 1 | 0.1
1 | 0.045 | 2.222222 | 2.52 | 158692912
2 | 0.04 | 2.5 | 2.35 | 170603136
3 | 0.035 | 2.857143 | 2.31 | 173129536
4 | 0.03 | 3.333333 | 1.96 | 203726560
5 | 0.025 | 4 | 1.99 | 201222432
6 | 0.02 | 5 | 1.95 | 205259168
Note on D14: Y: 2,23V 179588032
Note on D24: Y: 2,23V 179588032

## Mise en tension
TENSION
e (mm) | 0.2 | 160 g.m-2
Crayon 2HB | pot 128 | [6 empty] | 2HB
Numéro cercle | Rayon (mm) | Courbure (mm-1) | Déformation | Tension | Resistance (ohm) |  | e | dR/R | dR/R
0 |  | 0 | 0 | 4.99 | 80146904 |  | 0 | 80146904 | 0
1 | 10 | 0.1 | 0.01 | 2.52 | 158692912 |  | 0.01 | 158692912 | 0.9800255
2 | 12.5 | 0.08 | 0.008 | 2.35 | 170603136 |  | 0.008 | 170603136 | 1.12863
3 | 15 | 0.06666667 | 0.006666667 | 2.31 | 173129536 |  | 0.006666667 | 173129536 | 1.160153
4 | 17.5 | 0.05714286 | 0.005714286 | 1.96 | 203726560 |  | 0.005714286 | 203726560 | 1.541914
5 | 20 | 0.05 | 0.005 | 1.99 | 201222432 |  | 0.005 | 201222432 | 1.51067
6 | 22.5 | 0.04444444 | 0.004444444 | 1.95 | 205259168 |  | 0.004444444 | 205259168 | 1.561037
Crayon HB | pot 1
Numéro cercle | Rayon (mm) | Courbure (mm-1) | Déformation | Tension | Resistance (ohm) | ΔR/R0
0 |  | 0 | 0 | 3.89 | 39012388 | 0
1 | 10 | 0.1 | 0.01 | 3.56 | 42612940 | 0.09229253
2 | 12.5 | 0.08 | 0.008 | 3.05 | 49733432 | 0.2748113
3 | 15 | 0.06666667 | 0.006666667 | 2.93 | 51813704 | 0.3281346
4 | 17.5 | 0.05714286 | 0.005714286 | 2.64 | 57380384 | 0.4708247
5 | 20 | 0.05 | 0.005 | 2.5 | 60636680 | 0.554293
6 | 22.5 | 0.04444444 | 0.004444444 | 2.51 | 60400312 | 0.5482342
Crayon HB | pot 4
Numéro cercle | Rayon (mm) | Courbure (mm-1) | Déformation | Tension | Resistance (ohm) | ΔR/R0
0 |  | 0 | 0 | 3.21 | 16470577 | 0
1 | 10 | 0.1 | 0.01 | 1.96 | 26988106 | 0.6385647
2 | 12.5 | 0.08 | 0.008 | 2.46 | 21503966 | 0.3055988
3 | 15 | 0.06666667 | 0.006666667 | 2.56 | 20718756 | 0.2579253
4 | 17.5 | 0.05714286 | 0.005714286 | 2.83 | 18704230 | 0.1356147
5 | 20 | 0.05 | 0.005 | 2.9 | 18229122 | 0.1067689
6 | 22.5 | 0.04444444 | 0.004444444 | 2.98 | 17777420 | 0.07934409
Crayon B | pot …
Numéro cercle | Rayon (mm) | Courbure (mm-1) | Déformation | Tension | Resistance (ohm)
0 |  | 0 | 0
1 | 10 | 0.1 | 0.01
2 | 12.5 | 0.08 | 0.008
3 | 15 | 0.06666667 | 0.006666667
4 | 17.5 | 0.05714286 | 0.005714286
5 | 20 | 0.05 | 0.005
6 | 22.5 | 0.04444444 | 0.004444444
Crayon 4B | pot 5
Numéro cercle | Rayon (mm) | Courbure (mm-1) | Déformation | Tension | Resistance (ohm) | ΔR/R0
0 |  | 0 | 0 | 0.86 | 51130672 | 0
1 | 10 | 0.1 | 0.01 | 0.79 | 55586384 | 0.08714362
2 | 12.5 | 0.08 | 0.008 | 0.79 | 55242576 | 0.08041952
3 | 15 | 0.06666667 | 0.006666667 | 0.8 | 54902992 | 0.07377803
4 | 17.5 | 0.05714286 | 0.005714286 | 0.8 | 54567548 | 0.0672175
5 | 20 | 0.05 | 0.005 | 0.82 | 53265704 | 0.04175638
6 | 22.5 | 0.04444444 | 0.004444444 | 0.84 | 52329284 | 0.02344213
Crayon 5B | pot 5
Numéro cercle | Rayon (mm) | Courbure (mm-1) | Déformation | Tension | Resistance (ohm) | ΔR/R0
0 |  | 0 | 0 | 0.34 | 201185104 | 2.934724
1 | 10 | 0.1 | 0.01 | 0.79 | 0 | -1
2 | 12.5 | 0.08 | 0.008 | 0.79 | 0 | -1
3 | 15 | 0.06666667 | 0.006666667 | 0.8 | 0 | -1
4 | 17.5 | 0.05714286 | 0.005714286 | 0.8 | 0 | -1
5 | 20 | 0.05 | 0.005 | 0.82 | 0 | -1
6 | 22.5 | 0.04444444 | 0.004444444 | 0.35 | 192797808 | 2.770688
Crayon 6B | pot 5
Numéro cercle | Rayon (mm) | Courbure (mm-1) | Déformation | Tension | Resistance (ohm) | ΔR/R0
0 |  | 0 | 0 | 0.95 | 46112256 | 0
1 | 10 | 0.1 | 0.01 | 0.6 | 72793392 | 0.4236737
2 | 12.5 | 0.08 | 0.008 | 0.61 | 71626944 | 0.4008606
3 | 15 | 0.06666667 | 0.006666667 | 0.6 | 69945608 | 0.3679775
4 | 17.5 | 0.05714286 | 0.005714286 | 0.61 | 72793392 | 0.4236737
5 | 20 | 0.05 | 0.005 | 0.64 | 69402544 | 0.3573564
6 | 22.5 | 0.04444444 | 0.004444444 | 0.62 | 69402544 | 0.3573564
Note on E9: Y: 2,23V 179588032

## Mise en compression
COMPRESSION
e (mm) | 0.19 | 160 g.m-2
Crayon 2HB | pot 128
Numéro cercle | Rayon (mm) | Courbure (mm-1) | Déformation | Tension | Resistance (ohm)
0 |  | 0 | 0
1 | 10 | 0.1 | 0.0095
2 | 12.5 | 0.08 | 0.0076
3 | 15 | 0.06666667 | 0.006333333
4 | 17.5 | 0.05714286 | 0.005428571
5 | 20 | 0.05 | 0.00475
6 | 22.5 | 0.04444444 | 0.004222222
Crayon HB | pot 43
Numéro cercle | Rayon (mm) | Courbure (mm-1) | Déformation | Tension | Resistance (ohm) | ΔR/R0
0 |  | 0 | 0 | 0.21 | 29461570 | 0
1 | 10 | 0.1 | 0.0095 | 0.33 | 18154792 | -0.3837806
2 | 12.5 | 0.08 | 0.0076 | 0.36 | 16903780 | -0.4262431
3 | 15 | 0.06666667 | 0.006333333 | 0.43 | 14003703 | -0.524679
4 | 17.5 | 0.05714286 | 0.005428571 | 0.49 | 12187088 | -0.5863395
5 | 20 | 0.05 | 0.00475 | 0.53 | 11390055 | -0.6133928
6 | 22.5 | 0.04444444 | 0.004222222 | 0.37 | 16232183 | -0.4490388
Crayon HB | pot 4
Numéro cercle | Rayon (mm) | Courbure (mm-1) | Déformation | Tension | Resistance (ohm) | ΔR/R0
0 |  | 0 | 0 | 0.85 | 62495968 | 0
1 | 10 | 0.1 | 0.0095 | 2.09 | 25401568 | -0.5935487
2 | 12.5 | 0.08 | 0.0076 | 2 | 26524326 | -0.5755834
3 | 15 | 0.06666667 | 0.006333333 | 1.88 | 28258330 | -0.5478376
4 | 17.5 | 0.05714286 | 0.005428571 | 1.7 | 31283196 | -0.4994366
5 | 20 | 0.05 | 0.00475 | 1.54 | 34362908 | -0.450158
6 | 22.5 | 0.04444444 | 0.004222222 | 1.48 | 35960988 | -0.4245871
Crayon B | pot …
Numéro cercle | Rayon (mm) | Courbure (mm-1) | Déformation | Tension | Resistance (ohm)
0 |  | 0 | 0
1 | 10 | 0.1 | 0.0095
2 | 12.5 | 0.08 | 0.0076
3 | 15 | 0.06666667 | 0.006333333
4 | 17.5 | 0.05714286 | 0.005428571
5 | 20 | 0.05 | 0.00475
6 | 22.5 | 0.04444444 | 0.004222222
Crayon 4B | pot 3
Numéro cercle | Rayon (mm) | Courbure (mm-1) | Déformation | Tension | Resistance (ohm) | ΔR/R0
0 |  | 0 | 0 | 1.34 | 50396772 | 0
1 | 10 | 0.1 | 0.0095 | 1.51 | 44985332 | -0.1073767
2 | 12.5 | 0.08 | 0.0076 | 1.45 | 46655528 | -0.07423579
3 | 15 | 0.06666667 | 0.006333333 | 1.44 | 46972584 | -0.06794459
4 | 17.5 | 0.05714286 | 0.005428571 | 1.36 | 49672660 | -0.01436822 | *
5 | 20 | 0.05 | 0.00475 | 1.43 | 47293968 | -0.06156751
6 | 22.5 | 0.04444444 | 0.004222222 | 1.3 | 51910084 | 0.03002795 | *